## Data
epsilon | strainRate | temperature | drxFraction
0.3 | 0.001 | 1050 | 0.21525
0.4 | 0.001 | 1050 | 0.63478
0.55 | 0.001 | 1050 | 0.97492
0.15 | 0.001 | 1150 | 0.21438
0.25 | 0.001 | 1150 | 0.80851
0.35 | 0.001 | 1150 | 0.98309
0.1 | 0.001 | 1250 | 0.29167
0.2 | 0.001 | 1250 | 0.96326
0.3 | 0.001 | 1250 | 0.98965